## MLC202501152967
MLC202501152967
PROJECT | LA COLORADA
REFERENCE | 2967
DATE DELIVERED | 2025-01-16 05:41
DATE REPORTED | 2025-01-15 12:32
INSTRUCTIONS | EFAAG-30
| Au | Ag
| FAAAm | FAGRAVm
SAMPLE | ppm | ppm
54721501001 | 0.0448 | 11.86869
54721501002 | 0.0328 | 7.948405
54721501003 | 0.041 | 13.409
54721501004 | 0.0763 | 5.489254
54721501005 | 0.0462 | 199.387133
54721501006 | 0.1257 | 12.340136
54721501007 | 0.2958 | 3.719796
54721501008 | 0.0286 | 1
54721501009 | 0.2151 | 0.301498
54721501010 | 0.0693 | 7.211849