## MLC202501162974
MLC202501162974
PROJECT | LA COLORADA
REFERENCE | 2974
DATE DELIVERED | 2025-01-17 03:15
DATE REPORTED | 2025-01-16 14:04
INSTRUCTIONS | EFAAG-30
| Au | Ag
| FAAAm | FAGRAVm
SAMPLE | ppm | ppm
54721501011 | 0.039 | 1
54721501012 | 0.02 | 1
54721501013 | 0.0538 | 4.777923
54721501014 | 0.1765 | 22.715869
54721501015 | 0.2224 | 1
54721501016 | 0.1302 | 6.954314
54721501017 | 0.4943 | 13.223281
54721501018 | 0.4598 | 90.219042
54721501019 | 0.5436 | 5.555993
54721501020 | 0.3577 | 12.940527