## MLC202501182986
MLC202501182986
PROJECT | LA COLORADA
REFERENCE | 2986
DATE DELIVERED | 2025-01-19 06:02
DATE REPORTED | 2025-01-18 15:49
INSTRUCTIONS | EFAAG-30
| Au | Ag
| FAAAm | FAGRAVm
SAMPLE | ppm | ppm
54651801001 | 0.86 | 1
54651801002 | 0.2726 | 18.073731
54651801003 | 0.1419 | 19.740108
54651801004 | 0.1795 | 9.403514
54651801005 | 0.6042 | 8.529742
54651801006 | 0.406 | 1
54651801007 | 0.0494 | 11.515725
54651801008 | 0.0311 | 2.385325
54651801009 | 0.349 | 22.498715
54651801010 | 0.1459 | 4.270619