## MLC202501182987
MLC202501182987
PROJECT | LA COLORADA
REFERENCE | 2987
DATE DELIVERED | 2025-01-19 06:02
DATE REPORTED | 2025-01-18 17:44
INSTRUCTIONS | EFAAG-30
| Au | Ag
| FAAAm | FAGRAVm
SAMPLE | ppm | ppm
54651801011 | 0.0539 | 2.846487
54651801012 | 0.0275 | 8.75437
54651801013 | 0.0592 | 4.423834
54651801014 | 0.0237 | 3.725425
54651801015 | 0.02 | 1
54651801016 | 0.0417 | 5.724582
54651801017 | 0.2898 | 1
54651801018 | 0.0617 | 15.7383
54651801019 | 0.047 | 11.217038
54651801020 | 0.0817 | 8.684967