## MLC202501192989
MLC202501192989
PROJECT | LA COLORADA
REFERENCE | 2989
DATE DELIVERED | 2025-01-20 03:08
DATE REPORTED | 2025-01-19 10:19
INSTRUCTIONS | EFAAG-30
| Au | Ag
| FAAAm | FAGRAVm
SAMPLE | ppm | ppm
54651901001 | 0.0461 | 15.249821
54651901002 | 0.0894 | 7.70904
54651901003 | 0.0281 | 9.467152
54651901004 | 0.0637 | 8.79765
54651901005 | 0.02 | 1.378927
54651901006 | 0.02 | 15.921498
54651901007 | 0.0375 | 6.462283
54651901008 | 0.3834 | 9.929142
54651901009 | 0.099 | 20.016996
54651901010 | 0.1576 | 8.20823