## MLC202501192994
MLC202501192994
PROJECT | LA COLORADA
REFERENCE | 2994
DATE DELIVERED | 2025-01-20 05:16
DATE REPORTED | 2025-01-19 14:28
INSTRUCTIONS | EFAAG-30
| Au | Ag
| FAAAm | FAGRAVm
SAMPLE | ppm | ppm
54651901011 | 0.2565 | 12.374728
54651901012 | 0.1147 | 7.449697
54651901013 | 0.1615 | 2.921217
54651901014 | 0.2352 | 10.329354
54651901015 | 0.0851 | 2.197777
54651901016 | 0.0332 | 1
54651901017 | 0.0456 | 11.735377
54651901018 | 0.2625 | 9.602194
54651901019 | 0.3727 | 13.409715
54651901020 | 0.2352 | 8.664503
54651901021 | 0.0618 | 1
54651901022 | 0.0351 | 3.314342
54651901023 | 0.02 | 9.38
54651901024 | 0.02 | 17.43
54651901025 | 0.02 | 11.07926
54651901026 | 0.115 | 2.467903
54651901027 | 0.02 | 0.42997
54651901028 | 0.02 | 4.77856
54651901029 | 0.0295 | 1.453487
54651901030 | 0.1827 | 3.883018