## MLC202501203001
MLC202501203001
PROJECT | LA COLORADA
REFERENCE | 3001
DATE DELIVERED | 2025-01-21 06:17
DATE REPORTED | 2025-01-20 14:53
INSTRUCTIONS | EFAAG-30
| Au | Ag
| FAAAm | FAGRAVm
SAMPLE | ppm | ppm
54552001001 | 0.0448 | 3.354407
54552001002 | 0.0493 | 1
54552001003 | 0.2193 | 2.747268
54552001004 | 0.0839 | 1
54552001005 | 0.1728 | 1
54552001006 | 0.0609 | 1
54552001007 | 0.0517 | 17.21324
54552001008 | 1.4903 | 1
54552001009 | 0.0771 | 5.47253
54552001010 | 0.1215 | 5.311652
54552001011 | 0.0644 | 17.932001
54552001012 | 0.1244 | 0.67552
54552001013 | 0.3 | 1
54552001014 | 0.0812 | 1
54552001015 | 0.2434 | 4.589772
54552001016 | 0.117 | 1
54552001017 | 0.2185 | 12.197753
54552001018 | 0.2261 | 6.940806
54552001019 | 0.0784 | 6.05432
54552001020 | 0.1328 | 23.132316
54552001021 | 0.1398 | 23.293377
54552001022 | 0.159 | 5.790207
54552001023 | 0.02 | 2.27954
54552001024 | 0.1279 | 1