## MLC202501213007
MLC202501213007
PROJECT | LA COLORADA
REFERENCE | 3007
DATE DELIVERED | 2025-01-23 01:12
DATE REPORTED | 2025-01-21 14:14
INSTRUCTIONS | EFAAG-30
| Au | Ag
| FAAAm | FAGRAVm
SAMPLE | ppm | ppm
54552101001 | 0.353 | 20.857304
54552101002 | 0.2343 | 16.530131
54552101003 | 0.38 | 5.803333
54552101004 | 9.1796 | 15.029804
54552101005 | 0.3282 | 1
54552101006 | 0.3323 | 1
54552101007 | 0.1257 | 11.106884
54552101008 | 0.1918 | 0.77477
54552101009 | 0.3994 | 4.433611
54552101010 | 0.2582 | 4.424197
54552101011 | 0.3518 | 7.1477
54552101012 | 0.092 | 12.437992
54552101013 | 0.5033 | 11.62882
54552101014 | 0.2053 | 10.95839
54552101015 | 0.1593 | 5.05615
54552101016 | 0.1462 | 3.736745
54552101017 | 0.5436 | 1.0064
54552101018 | 0.2706 | 3.946067
54552101019 | 0.3512 | 14.745277
54552101020 | 1.1959 | 1