## MLC202501223013
MLC202501223013
PROJECT | LA COLORADA
REFERENCE | 3013
DATE DELIVERED | 2025-01-23 03:42
DATE REPORTED | 2025-01-22 08:14
INSTRUCTIONS | EFAAG-30
| Au | Ag
| FAAAm | FAGRAVm
SAMPLE | ppm | ppm
54552201001 | 0.1193 | 11.01292
54552201002 | 0.3873 | 1
54552201003 | 0.0947 | 3.287844
54552201004 | 0.2045 | 2.529016
54552201005 | 0.677 | 3.972225
54552201006 | 0.28 | 27.420923
54552201007 | 0.0864 | 0.78018
54552201008 | 0.5213 | 6.46343
54552201009 | 0.2078 | 2.675149
54552201010 | 0.3066 | 5.70726
54552201011 | 0.1801 | 3.136125
54552201012 | 0.3426 | 5.819137
54552201013 | 0.1188 | 10.096845
54552201014 | 0.1251 | 1
54552201015 | 0.0769 | 0.606274
54552201016 | 0.074 | 13.111971