## MLC202501223017
MLC202501223017
PROJECT | LA COLORADA
REFERENCE | 3017
DATE DELIVERED | 2025-01-23 02:56
DATE REPORTED | 2025-01-22 14:14
INSTRUCTIONS | EFAAG-30
| Au | Ag
| FAAAm | FAGRAVm
SAMPLE | ppm | ppm
54552201017 | 0.2624 | 7.30351
54552201018 | 0.2373 | 23.440509
54552201019 | 0.0322 | 9.300822
54552201020 | 0.265 | 0.53484
54552201021 | 0.5494 | 12.783045
54552201022 | 0.1877 | 1
54552201023 | 0.1743 | 16.756776
54552201024 | 0.1658 | 15.749806
54552201025 | 0.2625 | 2.97051
54552201026 | 0.4574 | 1
54552201027 | 0.2492 | 5.949973
54552201028 | 0.3775 | 1
54552201029 | 0.1489 | 8.349684
54552201030 | 0.0924 | 11.97306
54552201031 | 0.3674 | 11.448479