## MLC202501233023
MLC202501233023
PROJECT | LA COLORADA
REFERENCE | 3023
DATE DELIVERED | 2025-01-23 22:14
DATE REPORTED | 2025-01-23 08:36
INSTRUCTIONS | EFAAG-30
| Au | Ag
| FAAAm | FAGRAVm
SAMPLE | ppm | ppm
54552301001 | 0.2085 | 14.059139
54552301002 | 0.4011 | 1
54552301003 | 0.2577 | 5.269553
54552301004 | 0.6016 | 25.150474
54552301005 | 0.5377 | 10.023686
54552301006 | 0.0709 | 1
54552301007 | 0.1439 | 13.12528
54552301008 | 0.1791 | 1
54552301009 | 0.2704 | 6.279818
54552301010 | 0.3616 | 22.286948
54552301011 | 0.2321 | 8.119812
54552301012 | 0.1366 | 5.896532
54552301013 | 0.3949 | 17.078532
54552301014 | 0.2145 | 1.865713
54552301015 | 0.1674 | 4.699429
54552301016 | 0.6862 | 11.134131
54552301017 | 2.2558 | 16.75073
54552301018 | 0.1726 | 10.298168
54552301019 | 0.7331 | 14.002198
54552301020 | 0.205 | 7.089651
54552301021 | 0.7251 | 14.30486
54552301022 | 0.2302 | 12.324749