## MLC202501243029
MLC202501243029
PROJECT | LA COLORADA
REFERENCE | 3029
DATE DELIVERED | 2025-01-25 07:52
DATE REPORTED | 2025-01-24 09:10
INSTRUCTIONS | EFAAG-30
| Au | Ag
| FAAAm | FAGRAVm
SAMPLE | ppm | ppm
5455240001 | 0.2207 | 8.976541
5455240002 | 0.0864 | 4.881426
5455240003 | 0.2813 | 10.432153
5455240004 | 0.1764 | 1
5455240005 | 0.0918 | 8.930882
5455240006 | 0.1429 | 7.06056
5455240007 | 0.436 | 1
5455240008 | 0.1267 | 11.291029
5455240009 | 0.0266 | 17.951939
5455240010 | 0.1176 | 0.565688
5455240011 | 0.158 | 0.875161
5455240012 | 0.1609 | 1
5455240013 | 0.1364 | 13.283067
5455240014 | 0.1291 | 13.625646
5455240015 | 0.076 | 1
5455240016 | 0.1279 | 7.504161
5455240017 | 0.2408 | 9.0592
5455240018 | 0.2311 | 22.06667
5455240019 | 0.5381 | 10.28073
5455240020 | 0.2203 | 2.679603
5455240021 | 0.1891 | 20.193554