## MLC202501243031
MLC202501243031
PROJECT | LA COLORADA
REFERENCE | 3031
DATE DELIVERED | 2025-01-27 09:44
DATE REPORTED | 2025-01-24 16:09
INSTRUCTIONS | EFAAG-30
| Au | Ag
| FAAAm | FAGRAVm
SAMPLE | ppm | ppm
5455240022 | 0.3737 | 6.742729
5455240023 | 0.1374 | 6.011985
5455240024 | 2.0654 | 14.651824
5455240025 | 0.4259 | 23.206646
5455240026 | 0.1673 | 18.779542
5455240027 | 0.0883 | 9.994361
5455240028 | 0.1317 | 19.850301
5455240029 | 0.1694 | 6.579025
5455240030 | 0.1966 | 15.685675
5455240031 | 0.1628 | 13.270981
5455240032 | 0.0727 | 1
5455240033 | 0.1817 | 14.482034
5455240034 | 0.2209 | 8.060501
5455240035 | 0.0876 | 3.362055
5455240036 | 0.0396 | 1
5455240037 | 0.0318 | 4.76692
5455240038 | 0.0646 | 4.949058
5455240039 | 0.2141 | 1
5455240040 | 0.0953 | 16.786345
5455240041 | 0.1126 | 4.404067
5455240042 | 0.1044 | 1
5455240043 | 0.088 | 5.344428
5455240044 | 0.4494 | 1
5455240045 | 0.0533 | 8.628876
5455240046 | 0.02 | 3.562497
5455240047 | 0.0447 | 1
5455240048 | 0.0812 | 11.46726
5455240049 | 0.1983 | 19.933691