## MLC202501253036
MLC202501253036
PROJECT | LA COLORADA
REFERENCE | 3036
DATE DELIVERED | 2025-01-25 21:56
DATE REPORTED | 2025-01-25 09:44
INSTRUCTIONS | EFAAG-30
| Au | Ag
| FAAAm | FAGRAVm
SAMPLE | ppm | ppm
5455250001 | 0.9849 | 8.582404
5455250002 | 0.163 | 5.870736
5455250003 | 0.6148 | 0.168638
5455250004 | 0.1641 | 1
5455250005 | 0.0515 | 7.215409
5455250006 | 0.138 | 12.145333
5455250007 | 0.2844 | 0.732097
5455250008 | 0.1176 | 1
5455250009 | 0.4106 | 16.752634
5455250010 | 0.2494 | 1
5455250011 | 0.0795 | 4.103554
5455250012 | 0.4506 | 10.549033
5455250013 | 0.1218 | 1
5455250014 | 0.1582 | 2.990645
5455250015 | 0.1339 | 8.748545
5455250016 | 0.1375 | 12.008856
5455250017 | 0.1044 | 0.79527
5455250018 | 0.0934 | 3.289708
5455250019 | 0.0577 | 1
5455250020 | 0.2222 | 13.45703