## MLC202501253038
MLC202501253038
PROJECT | LA COLORADA
REFERENCE | 3038
DATE DELIVERED | 2025-01-26 06:44
DATE REPORTED | 2025-01-25 17:46
INSTRUCTIONS | EFAAG-30
| Au | Ag
| FAAAm | FAGRAVm
SAMPLE | ppm | ppm
5455250021 | 0.8743 | 2.992109
5455250022 | 0.2282 | 11.986431
5455250023 | 0.0655 | 10.365747
5455250024 | 0.1145 | 2.601442
5455250025 | 0.2465 | 15.468595
5455250026 | 0.1716 | 1
5455250027 | 0.0286 | 1
5455250028 | 0.2019 | 14.561322
5455250029 | 0.092 | 1
5455250030 | 0.1794 | 8.11894