## MLC202501263041
MLC202501263041
PROJECT | LA COLORADA
REFERENCE | 3041
DATE DELIVERED | 2025-01-27 09:47
DATE REPORTED | 2025-01-26 08:59
INSTRUCTIONS | EFAAG-30
| Au | Ag
| FAAAm | FAGRAVm
SAMPLE | ppm | ppm
5455260001 | 0.2315 | 14.998787
5455260002 | 0.333 | 1
5455260003 | 0.1093 | 0.157251
5455260004 | 0.0973 | 1.25252
5455260005 | 0.2019 | 5.181254
5455260006 | 0.0574 | 7.956862
5455260007 | 0.3016 | 1
5455260008 | 0.075 | 1.741364
5455260009 | 1.5789 | 1
5455260010 | 0.2382 | 10.6071
5455260011 | 0.2106 | 4.886512
5455260012 | 0.1157 | 4.98294
5455260013 | 0.2828 | 4.733365
5455260014 | 0.0754 | 1
5455260015 | 0.1428 | 5.072128