## MLC202501263043
MLC202501263043
PROJECT | LA COLORADA
REFERENCE | 3043
DATE DELIVERED | 2025-01-27 03:43
DATE REPORTED | 2025-01-26 14:57
INSTRUCTIONS | EFAAG-30
| Au | Ag
| FAAAm | FAGRAVm
SAMPLE | ppm | ppm
5455260016 | 0.3 | 8.12968
5455260017 | 0.2844 | 11.695339
5455260018 | 0.1924 | 0.273847
5455260019 | 0.126 | 14.570571
5455260020 | 0.1763 | 17.687389
5455260021 | 0.4035 | 18.04404
5455260022 | 0.1615 | 3.320905