## MLC202501273047
MLC202501273047
PROJECT | LA COLORADA
REFERENCE | 3047
DATE DELIVERED | 2025-01-28 03:26
DATE REPORTED | 2025-01-27 08:56
INSTRUCTIONS | EFAAG-30
| Au | Ag
| FAAAm | FAGRAVm
SAMPLE | ppm | ppm
5455270001 | 0.1787 | 2.837564
5455270002 | 0.5184 | 7.199553
5455270003 | 0.1847 | 12.634103
5455270004 | 0.0728 | 1
5455270005 | 0.1655 | 3.801167
5455270006 | 0.0814 | 7.867805
5455270007 | 0.1085 | 1
5455270008 | 0.1696 | 1
5455270009 | 0.1935 | 1.806567
5455270010 | 1.4186 | 17.649974
5455270011 | 0.0828 | 5.05002
5455270012 | 0.3233 | 9.526043
5455270013 | 0.1003 | 1
5455270014 | 0.3376 | 7.011665
5455270015 | 0.8118 | 215.412074
5455270016 | 3.7821 | 5.849949
5455270017 | 0.2232 | 1
5455270018 | 0.1398 | 5.325956
5455270019 | 0.2691 | 1
5455270020 | 0.1236 | 1
5455270021 | 0.043 | 1
5455270022 | 0.1253 | 1
5455270023 | 0.1222 | 9.875134
5455270024 | 0.0516 | 1
5455270025 | 0.0885 | 2.259934
5455270026 | 0.2133 | 1
5455270027 | 0.0854 | 21.674014
5455270028 | 0.1146 | 13.880735