## MLC202501273050
MLC202501273050
PROJECT | LA COLORADA
REFERENCE | 3050
DATE DELIVERED | 2025-01-28 05:57
DATE REPORTED | 2025-01-27 15:47
INSTRUCTIONS | EFAAG-30
| Au | Ag
| FAAAm | FAGRAVm
SAMPLE | ppm | ppm
5455270029 | 0.3235 | 3.926075
5455270030 | 0.3659 | 16.580711
5455270031 | 0.3715 | 15.624768
5455270032 | 0.226 | 22.091411
5455270033 | 0.1064 | 6.293387
5455270034 | 0.1398 | 18.510822
5455270035 | 0.4744 | 8.374715
5455270036 | 0.1901 | 12.491542
5455270037 | 0.1078 | 10.174162
5455270038 | 0.1957 | 1
5455270039 | 0.0788 | 5.719654
5455270040 | 0.5054 | 3.044127
5455270041 | 0.2305 | 15.385646
5455270042 | 0.0746 | 7.090395
5455270043 | 0.0805 | 12.436584
5455270044 | 0.4026 | 25.66146
5455270045 | 0.1021 | 6.04667