## MLC202501283058
MLC202501283058
PROJECT | LA COLORADA
REFERENCE | 3058
DATE DELIVERED | 2025-01-29 04:24
DATE REPORTED | 2025-01-28 15:51
INSTRUCTIONS | EFAAG-30
| Au | Ag
| FAAAm | FAGRAVm
SAMPLE | ppm | ppm
5455280022 | 0.5754 | 8.008506
5455280023 | 0.1439 | 1
5455280024 | 0.2612 | 3.788395
5455280025 | 0.2887 | 8.174863
5455280026 | 0.0773 | 1
5455280027 | 0.0795 | 12.240041
5455280028 | 0.0844 | 3.465482
5455280029 | 0.0902 | 3.974434
5455280030 | 0.2187 | 5.478451
5455280031 | 0.2522 | 6.425346
5455280032 | 0.1672 | 8.292135
5455280033 | 0.525 | 15.941667
5455280034 | 0.1514 | 0.681406
5455280035 | 0.4374 | 12.125498