## MLC202501293061
MLC202501293061
PROJECT | LA COLORADA
REFERENCE | 3061
DATE DELIVERED | 2025-01-30 00:51
DATE REPORTED | 2025-01-29 08:46
INSTRUCTIONS | EFAAG-30
| Au | Ag
| FAAAm | FAGRAVm
SAMPLE | ppm | ppm
5455290001 | 0.2802 | 7.484914
5455290002 | 0.2491 | 7.832886
5455290003 | 0.1915 | 9.873825
5455290004 | 0.1147 | 1
5455290005 | 0.12 | 11.08
5455290006 | 0.1128 | 18.515566
5455290007 | 0.0816 | 1
5455290008 | 1.0734 | 9.759933
5455290009 | 0.2182 | 21.811462
5455290010 | 0.1251 | 9.02612
5455290011 | 0.0538 | 8.512867
5455290012 | 0.9825 | 10.401972
5455290013 | 0.2806 | 11.837278
5455290014 | 1.119 | 1.96382
5455290015 | 0.2189 | 5.380727
5455290016 | 0.3103 | 19.823033
5455290017 | 0.768 | 8.066217
5455290018 | 1.0045 | 5.19612
5455290019 | 0.3259 | 1.207229
5455290020 | 1.9529 | 1
5455290021 | 0.1161 | 11.133525
5455290022 | 0.7887 | 9.857751
5455290023 | 0.1085 | 3.840973
5455290024 | 0.1165 | 5.249451