## MLC202501293065
MLC202501293065
PROJECT | LA COLORADA
REFERENCE | 3065
DATE DELIVERED | 2025-01-30 04:03
DATE REPORTED | 2025-01-29 15:46
INSTRUCTIONS | EFAAG-30
| Au | Ag
| FAAAm | FAGRAVm
SAMPLE | ppm | ppm
5455290025 | 0.7858 | 5.839583
5455290026 | 0.02 | 16.410595
5455290027 | 0.2826 | 1.199597
5455290028 | 0.1431 | 7.264677
5455290029 | 0.2889 | 16.307228
5455290030 | 1.7073 | 1.308261
5455290031 | 0.5731 | 8.709881
5455290032 | 0.0291 | 10.393463
5455290033 | 0.025 | 9.62751
5455290034 | 0.0553 | 7.241538