## MLC202501303070
MLC202501303070
PROJECT | LA COLORADA
REFERENCE | 3070
DATE DELIVERED | 2025-01-31 03:05
DATE REPORTED | 2025-01-30 09:00
INSTRUCTIONS | EFAAG-30
| Au | Ag
| FAAAm | FAGRAVm
SAMPLE | ppm | ppm
5455300001 | 0.02 | 16.193964
5455300002 | 0.1927 | 9.70631
5455300003 | 0.0302 | 1
5455300004 | 0.0459 | 8.702933
5455300005 | 0.5636 | 2.07026
5455300006 | 0.0974 | 7.500574
5455300007 | 0.0602 | 1
5455300008 | 0.0255 | 4.323195
5455300009 | 0.2528 | 35.493625
5455300010 | 0.3237 | 10.673367