## MLC202501303074
MLC202501303074
PROJECT | LA COLORADA
REFERENCE | 3074
DATE DELIVERED | 2025-01-31 03:05
DATE REPORTED | 2025-01-30 14:36
INSTRUCTIONS | EFAAG-30
| Au | Ag
| FAAAm | FAGRAVm
SAMPLE | ppm | ppm
5455300011 | 0.1869 | 1
5455300012 | 0.043 | 0.972752
5455300013 | 0.1241 | 13.545756
5455300014 | 0.0421 | 1
5455300015 | 0.0425 | 12.622056
5455300016 | 0.0786 | 3.502107
5455300017 | 0.0559 | 1
5455300018 | 0.0313 | 1