## MLC202501313076
MLC202501313076
PROJECT | LA COLORADA
REFERENCE | 3076
DATE DELIVERED | 2025-02-01 06:23
DATE REPORTED | 2025-01-31 08:18
INSTRUCTIONS | EFAAG-30
| Au | Ag
| FAAAm | FAGRAVm
SAMPLE | ppm | ppm
5455310001 | 0.02 | 1
5455310002 | 0.021 | 1
5455310003 | 0.0228 | 10.393867
5455310004 | 0.0269 | 12.972233
5455310005 | 0.209 | 12.38974
5455310006 | 0.02 | 1.76268
5455310007 | 0.0227 | 15.638746
5455310008 | 0.02 | 4.227735
5455310009 | 0.1228 | 6.37655
5455310010 | 0.0223 | 0.993723
5455310011 | 0.0261 | 5.256001
5455310012 | 0.131 | 8.334256
5455310013 | 0.0451 | 10.302486
5455310014 | 0.1481 | 10.017211
5455310015 | 0.0411 | 1