## MLC202501313081
MLC202501313081
PROJECT | LA COLORADA
REFERENCE | 3081
DATE DELIVERED | 2025-02-01 06:24
DATE REPORTED | 2025-01-31 15:37
INSTRUCTIONS | EFAAG-30
| Au | Ag
| FAAAm | FAGRAVm
SAMPLE | ppm | ppm
5455310016 | 0.1823 | 1
5455310017 | 0.2563 | 20.266088
5455310018 | 0.0962 | 2.818524
5455310019 | 0.0962 | 8.444121
5455310020 | 0.0445 | 11.130266
5455310021 | 0.02 | 6.000289
5455310022 | 0.082 | 1
5455310023 | 0.02 | 8.073795
5455310024 | 0.1049 | 12.526574
5455310025 | 0.0358 | 6.441704
5455310026 | 0.1496 | 8.239494
5455310027 | 0.02 | 12.169842
5455310028 | 0.02 | 13.38