## MLC202502033096
MLC202502033096
PROJECT | LA COLORADA
REFERENCE | 3096
DATE DELIVERED | 2025-02-04 10:12
DATE REPORTED | 2025-02-03 09:14
INSTRUCTIONS | EFAAG-30
| Au | Ag
| FAAAm | FAGRAVm
SAMPLE | ppm | ppm
5455032001 | 0.0979 | 5.202983
5455032002 | 0.1043 | 1.761061
5455032003 | 0.352 | 12.916738
5455032004 | 0.1514 | 11.695046
5455032005 | 0.0751 | 2.656685
5455032006 | 0.3057 | 3.028078
5455032007 | 0.1212 | 1.345271
5455032008 | 0.2854 | 1
5455032009 | 0.0294 | 1
5455032010 | 0.1391 | 1
5455032011 | 0.1292 | 6.923386