## MLC202502033101
MLC202502033101
PROJECT | LA COLORADA
REFERENCE | 3101
DATE DELIVERED | 2025-02-04 04:35
DATE REPORTED | 2025-02-03 15:59
INSTRUCTIONS | EFAAG-30
| Au | Ag
| FAAAm | FAGRAVm
SAMPLE | ppm | ppm
5455032012 | 0.1814 | 2.253557
5455032013 | 0.1407 | 1
5455032014 | 0.0569 | 7.036952
5455032015 | 0.3053 | 25.625684
5455032016 | 0.4997 | 6.535979
5455032017 | 0.3262 | 1
5455032018 | 0.0897 | 8.534721
5455032019 | 0.5959 | 15.474042
5455032020 | 0.2027 | 12.408922
5455032021 | 0.1152 | 8.52731
5455032022 | 0.1713 | 1
5455032023 | 0.2602 | 11.495495
5455032024 | 0.2049 | 12.067388
5455032025 | 0.0878 | 2.228867
5455032026 | 0.1012 | 6.281708