## MLC202502043105
MLC202502043105
PROJECT | LA COLORADA
REFERENCE | 3105
DATE DELIVERED | 2025-02-05 02:04
DATE REPORTED | 2025-02-04 08:23
INSTRUCTIONS | EFAAG-30
| Au | Ag
| FAAAm | FAGRAVm
SAMPLE | ppm | ppm
5465042001 | 0.1968 | 9.499645
5465042002 | 0.0597 | 10.134523
5465042003 | 0.0506 | 6.34812
5465042004 | 0.1381 | 1
5465042005 | 0.029 | 3.336993
5465042006 | 0.0871 | 4.377483
5465042007 | 0.02 | 1
5465042008 | 0.0975 | 17.317425
5465042009 | 0.0256 | 15.484862
5465042010 | 0.02 | 6.762203