## MLC202502043106
MLC202502043106
PROJECT | LA COLORADA
REFERENCE | 3106
DATE DELIVERED | 2025-02-05 05:29
DATE REPORTED | 2025-02-04 15:52
INSTRUCTIONS | EFAAG-30
| Au | Ag
| FAAAm | FAGRAVm
SAMPLE | ppm | ppm
5465042011 | 0.3606 | 15.764133
5465042012 | 0.3651 | 1
5465042013 | 0.096 | 13.087301
5465042014 | 0.02 | 4.908241
5465042015 | 0.0716 | 1.643923
5465042016 | 0.0304 | 17.24775
5465042017 | 0.0327 | 9.042768