## MLC202502053111
MLC202502053111
PROJECT | LA COLORADA
REFERENCE | 3111
DATE DELIVERED | 2025-02-06 20:34
DATE REPORTED | 2025-02-05 09:17
INSTRUCTIONS | EFAAG-30
| Au | Ag
| FAAAm | FAGRAVm
SAMPLE | ppm | ppm
5455052001 | 0.1533 | 19.91136
5455052002 | 0.02 | 6.612007
5455052003 | 0.1972 | 18.749011
5455052004 | 0.02 | 1
5455052005 | 0.0836 | 0.999445
5455052006 | 0.0361 | 18.309008
5455052008 | 0.1175 | 16.212567
5455052009 | 0.6215 | 26.758183
5455052010 | 0.0691 | 12.645448
5455052011 | 0.206 | 7.110423
5455052012 | 0.2092 | 0.024071
5455052013 | 0.02 | 3.546191
5455052014 | 0.02 | 1.346621
5455052015 | 0.0508 | 12.9492
5455052016 | 0.0387 | 1
5455052017 | 0.1311 | 13.733256
5455052018 | 0.1884 | 29.527276