## MLC202502053113
MLC202502053113
PROJECT | LA COLORADA
REFERENCE | 3113
DATE DELIVERED | 2025-02-06 05:50
DATE REPORTED | 2025-02-05 15:49
INSTRUCTIONS | EFAAG-30
| Au | Ag
| FAAAm | FAGRAVm
SAMPLE | ppm | ppm
5455052019 | 0.1401 | 7.225339
5455052020 | 0.02 | 2.363095
5455052021 | 0.0455 | 17.034417
5455052022 | 0.1047 | 1
5455052023 | 0.0921 | 10.122864
5455052024 | 0.0787 | 4.955137
5455052025 | 0.0609 | 1
5455052026 | 0.0625 | 1
5455052027 | 0.4203 | 0.413144
5455052028 | 0.0578 | 2.442117
5455052029 | 0.0479 | 2.784867