## MLC202502063117
MLC202502063117
PROJECT | LA COLORADA
REFERENCE | 3117
DATE DELIVERED | 2025-02-06 22:04
DATE REPORTED | 2025-02-06 08:41
INSTRUCTIONS | EFAAG-30
| Au | Ag
| FAAAm | FAGRAVm
SAMPLE | ppm | ppm
5465062001 | 0.0467 | 14.916475
5465062002 | 0.02 | 15.145656
5465062003 | 0.02 | 6.42828
5465062004 | 0.0222 | 24.372108
5465062005 | 0.02 | 4.928515
5465062006 | 0.0203 | 2.27901
5465062007 | 0.02 | 1
5465062008 | 0.1927 | 8.972439
5465062009 | 0.0294 | 1
5465062010 | 0.1588 | 8.53975
5465062011 | 0.2943 | 0.922245