## MLC202502063120
MLC202502063120
PROJECT | LA COLORADA
REFERENCE | 3120
DATE DELIVERED | 2025-02-07 03:46
DATE REPORTED | 2025-02-06 15:41
INSTRUCTIONS | EFAAG-30
| Au | Ag
| FAAAm | FAGRAVm
SAMPLE | ppm | ppm
5465062012 | 0.0348 | 5.545929
5465062013 | 0.065 | 10.914673
5465062014 | 0.2277 | 16.503403
5465062015 | 0.0246 | 1
5465062016 | 0.1747 | 7.341716
5465062017 | 0.3352 | 30.445055
5465062018 | 0.1003 | 7.715846
5465062019 | 0.0373 | 15.227331
5465062020 | 0.02 | 0.929367
5465062021 | 0.041 | 1
5465062022 | 0.0409 | 15.137374