## MLC202502073133
MLC202502073133
PROJECT | LA COLORADA
REFERENCE | 3133
DATE DELIVERED | 2025-02-08 02:40
DATE REPORTED | 2025-02-07 15:47
INSTRUCTIONS | EFAAG-30
| Au | Ag
| FAAAm | FAGRAVm
SAMPLE | ppm | ppm
5465072017 | 0.0347 | 1
5465072018 | 0.0322 | 4.01807
5465072019 | 0.4397 | 4.693976
5465072020 | 0.104 | 13.512213
5465072021 | 0.02 | 1
5465072022 | 0.0949 | 22.474024
5465072023 | 0.1945 | 25.36961
5465072024 | 0.3853 | 12.74672
5465072025 | 0.0266 | 1
5465072026 | 0.1144 | 12.635175
5465072027 | 0.2831 | 33.662374
5465072028 | 0.0266 | 5.657112
5465072029 | 0.02 | 3.112916