## MLC202502083135
MLC202502083135
PROJECT | LA COLORADA
REFERENCE | 3135
DATE DELIVERED | 2025-02-09 05:19
DATE REPORTED | 2025-02-08 09:32
INSTRUCTIONS | EFAAG-30
| Au | Ag
| FAAAm | FAGRAVm
SAMPLE | ppm | ppm
5465082002 | 0.0407 | 9.355855
5465082003 | 0.0281 | 10.652385
5465082004 | 0.0426 | 7.473065
5465082005 | 0.02 | 23.243565
5465082006 | 0.0428 | 7.540281
5465082007 | 0.1339 | 13.598518
5465082008 | 0.039 | 1
5465082009 | 0.02 | 5.295604
5465082010 | 0.028 | 0.17196
5465082011 | 0.04 | 3.776539
5465082012 | 0.0911 | 14.473139
5465082013 | 0.0678 | 1.73214
5465082014 | 0.0527 | 7.997568
5465082015 | 0.0343 | 17.598446
5465082016 | 0.0246 | 1
5465082017 | 0.1165 | 1.216433
5465082018 | 3.4145 | 41.28699
5465082019 | 1.1583 | 19.975738
5465082020 | 1.0416 | 5.25798