## MLC202502083138
MLC202502083138
PROJECT | LA COLORADA
REFERENCE | 3138
DATE DELIVERED | 2025-02-09 05:20
DATE REPORTED | 2025-02-08 15:46
INSTRUCTIONS | EFAAG-30
| Au | Ag
| FAAAm | FAGRAVm
SAMPLE | ppm | ppm
5465082021 | 0.0244 | 21.202565
5465082022 | 0.0435 | 10.216669
5465082023 | 0.0958 | 15.628623
5465082024 | 0.0229 | 15.922848
5465082025 | 0.0584 | 24.272136
5465082026 | 0.3043 | 12.561509
5465082027 | 0.2796 | 36.777185
5465082028 | 0.02 | 16.508926
5465082029 | 0.02 | 15.971471