## MLC202502093142
MLC202502093142
PROJECT | LA COLORADA
REFERENCE | 3142
DATE DELIVERED | 2025-02-10 00:45
DATE REPORTED | 2025-02-09 09:01
INSTRUCTIONS | EFAAG-30
| Au | Ag
| FAAAm | FAGRAVm
SAMPLE | ppm | ppm
5465092001 | 0.2137 | 25.374359
5465092002 | 2.0101 | 16.175052
5465092003 | 2.0483 | 10.196802
5465092004 | 0.4828 | 14.414717
5465092005 | 0.0778 | 11.32144
5465092006 | 0.0277 | 1
5465092007 | 1.5773 | 1
5465092008 | 0.1843 | 1
5465092009 | 0.0901 | 17.356992
5465092010 | 0.02 | 13.191382
5465092011 | 0.02 | 1.495353
5465092012 | 0.0465 | 0.10339
5465092013 | 0.02 | 1
5465092014 | 0.4762 | 1
5465092015 | 0.02 | 1
5465092016 | 0.2262 | 16.725495
5465092017 | 0.02 | 1
5465092018 | 0.2207 | 6.744341
5465092019 | 0.02 | 1