## MLC202502113155
MLC202502113155
PROJECT | LA COLORADA
REFERENCE | 3155
DATE DELIVERED | 2025-02-12 02:45
DATE REPORTED | 2025-02-11 08:30
INSTRUCTIONS | EFAAG-30
| Au | Ag
| FAAAm | FAGRAVm
SAMPLE | ppm | ppm
5465112001 | 0.0366 | 4.662147
5465112002 | 0.0543 | 1
5465112003 | 0.1158 | 1
5465112004 | 0.0271 | 1
5465112005 | 0.0387 | 2.494633
5465112006 | 0.0391 | 0.344246
5465112007 | 0.0369 | 5.11207
5465112008 | 0.02 | 2.012046
5465112009 | 0.6038 | 3.144701
5465112010 | 0.0463 | 2.31942
5465112011 | 0.1019 | 4.499327
5465112012 | 0.6331 | 27.503047
5465112013 | 0.0633 | 6.299337
5465112014 | 0.092 | 13.408
5465112015 | 0.0317 | 1
5465112016 | 0.0258 | 1
5465112017 | 0.0381 | 4.125791