## MLC202502123166
MLC202502123166
PROJECT | LA COLORADA
REFERENCE | 3166
DATE DELIVERED | 2025-02-12 19:55
DATE REPORTED | 2025-02-12 08:55
INSTRUCTIONS | EFAAG-30
| Au | Ag
| FAAAm | FAGRAVm
SAMPLE | ppm | ppm
5465122001 | 0.1857 | 19.088639
5465122002 | 0.0344 | 9.841033
5465122003 | 0.042 | 5.968456
5465122004 | 0.1313 | 6.179266
5465122005 | 0.02 | 1
5465122006 | 0.02 | 8.402665
5465122007 | 0.0926 | 9.131816
5465122008 | 0.02 | 9.721233
5465122009 | 0.1186 | 9.024695
5465122010 | 0.02 | 8.0918
5465122011 | 0.0676 | 6.873377