## MLC202502133173
MLC202502133173
PROJECT | LA COLORADA
REFERENCE | 3173
DATE DELIVERED | 2025-02-14 06:41
DATE REPORTED | 2025-02-13 09:07
INSTRUCTIONS | EFAAG-30
| Au | Ag
| FAAAm | FAGRAVm
SAMPLE | ppm | ppm
5455132001 | 0.0774 | 6.173433
5455132002 | 0.2086 | 25.948476
5455132003 | 0.0514 | 12.44985
5455132004 | 0.0938 | 12.896241
5455132005 | 0.1323 | 10.901769
5455132006 | 0.3147 | 15.553025
5455132007 | 0.1303 | 9.013909
5455132008 | 0.0819 | 3.21843
5455132009 | 0.144 | 9.516548
5455132010 | 0.02 | 1.17976
5455132011 | 0.2381 | 9.627251
5455132012 | 0.1385 | 13.102231
5455132013 | 0.1437 | 7.107025
5455132014 | 0.1931 | 1
5455132015 | 0.0927 | 8.406167
5455132016 | 0.1559 | 9.178367
5455132017 | 0.1249 | 10.48434
5465132001 | 0.02 | 1
5465132002 | 0.02 | 1
5465132003 | 0.02 | 1
5465132004 | 0.023 | 1
5465132005 | 0.02 | 1
5465132006 | 0.02 | 1
5465132007 | 0.02 | 1
5465132008 | 0.02 | 7.146667
5465132009 | 0.0225 | 1
5465132010 | 0.02 | 0.996497
5465132011 | 0.02 | 1
5465132012 | 0.02 | 1
5465132013 | 0.02 | 1
5465132014 | 0.02 | 1
5465132015 | 0.02 | 1
5465132016 | 0.02 | 1
5465132017 | 0.0344 | 1
5465132018 | 0.02 | 1
5465132019 | 0.02 | 1
5465132020 | 0.028 | 1
5465132021 | 0.02 | 2.544615
5465132022 | 0.02 | 5.330892
5465132023 | 0.0489 | 12.091388
5465132024 | 0.02 | 4.695724
5465132025 | 0.1132 | 13.150372
5465132026 | 0.0432 | 12.312347
5465132027 | 0.1243 | 1