## MLC202502133177
MLC202502133177
PROJECT | LA COLORADA
REFERENCE | 3177
DATE DELIVERED | 2025-02-14 14:57
DATE REPORTED | 2025-02-13 15:35
INSTRUCTIONS | EFAAG-30
| Au | Ag
| FAAAm | FAGRAVm
SAMPLE | ppm | ppm
5455132018 | 0.1339 | 9.03185
5455132019 | 0.3264 | 11.456541
5455132020 | 0.0367 | 3.345957
5455132021 | 0.0878 | 4.078033
5455132022 | 0.0908 | 6.2419
5455132023 | 0.4219 | 16.812008
5455132024 | 0.1759 | 4.906756
5455132025 | 0.1269 | 15.054915
5455132026 | 0.0884 | 4.761115
5455132027 | 0.0801 | 1
5455132028 | 0.072 | 7.177033
5455132029 | 0.0861 | 6.1139
5455132030 | 0.02 | 1
5455132031 | 0.1546 | 11.44308
5455132032 | 0.1513 | 1
5455132034 | 0.1145 | 1