## MLC202502143183
MLC202502143183
PROJECT | LA COLORADA
REFERENCE | 3183
DATE DELIVERED | 2025-02-15 01:32
DATE REPORTED | 2025-02-14 08:46
INSTRUCTIONS | EFAAG-30
| Au | Ag
| FAAAm | FAGRAVm
SAMPLE | ppm | ppm
5455142001 | 0.1592 | 6.757467
5455142002 | 0.1018 | 6.175883
5455142003 | 0.1847 | 13.097748
5455142004 | 0.1039 | 5.721666
5455142005 | 0.1063 | 12.217996
5455142006 | 0.0702 | 1.495475
5455142007 | 0.0935 | 8.921063
5455142008 | 1.9684 | 9.036162
5455142009 | 0.2208 | 15.469716
5455142010 | 0.02 | 1
5455142011 | 0.2447 | 2.68557
5455142012 | 0.1466 | 5.598995
5455142013 | 0.2574 | 8.596576
5455142014 | 0.0843 | 3.625689