## MLC202502143186
MLC202502143186
PROJECT | LA COLORADA
REFERENCE | 3186
DATE DELIVERED | 2025-02-15 04:54
DATE REPORTED | 2025-02-14 15:50
INSTRUCTIONS | EFAAG-30
| Au | Ag
| FAAAm | FAGRAVm
SAMPLE | ppm | ppm
5455142015 | 0.0751 | 4.323874
5455142016 | 0.1847 | 8.763212
5455142017 | 0.7416 | 238.886512
5455142018 | 0.2416 | 6.05735
5455142019 | 0.1857 | 27.812433
5455142020 | 0.1046 | 1.128569
5455142021 | 0.1062 | 2.143575