## MLC202502153197
MLC202502153197
PROJECT | LA COLORADA
REFERENCE | 3197
DATE DELIVERED | 2025-02-16 07:23
DATE REPORTED | 2025-02-15 15:42
INSTRUCTIONS | EFAAG-30
| Au | Ag
| FAAAm | FAGRAVm
SAMPLE | ppm | ppm
5455152027 | 0.1843 | 6.830964
5455152028 | 0.4619 | 14.234181
5455152029 | 0.2008 | 2.682245
5455152030 | 0.0983 | 10.277424
5455152031 | 0.02 | 3.13
5455152032 | 0.158 | 2.340917
5455152033 | 0.0695 | 4.428401
5455152034 | 0.3754 | 11.389698
5455152035 | 0.3671 | 9.579253