## MLC202502163202
MLC202502163202
PROJECT | LA COLORADA
REFERENCE | 3202
DATE DELIVERED | 2025-02-17 07:19
DATE REPORTED | 2025-02-16 09:28
INSTRUCTIONS | EFAAG-30
| Au | Ag
| FAAAm | FAGRAVm
SAMPLE | ppm | ppm
5455162001 | 0.0813 | 1.900844
5455162002 | 0.1187 | 1
5455162003 | 0.1 | 4.231745
5455162004 | 0.0915 | 7.285686
5455162005 | 0.058 | 1
5455162006 | 0.0456 | 3.616916
5455162007 | 0.0708 | 8.9289
5455162008 | 0.1782 | 4.340575
5455162009 | 0.0651 | 2.449806