## MLC202502163204
MLC202502163204
PROJECT | LA COLORADA
REFERENCE | 3204
DATE DELIVERED | 2025-02-17 07:20
DATE REPORTED | 2025-02-16 15:30
INSTRUCTIONS | EFAAG-30
| Au | Ag
| FAAAm | FAGRAVm
SAMPLE | ppm | ppm
5455162010 | 0.0425 | 3.85672
5455162011 | 0.0902 | 5.374827
5455162012 | 0.2096 | 6.888507
5455162013 | 0.4104 | 2.122258
5455162014 | 0.1096 | 4.106364
5455162015 | 0.047 | 3.436217
5455162016 | 0.0596 | 1.956663
5455162017 | 0.0577 | 1
5455162018 | 0.0888 | 3.410733
5455162019 | 0.1284 | 4.737618
5455162020 | 0.02 | 1
5455162021 | 0.1506 | 0.965955