## MLC202502173211
MLC202502173211
PROJECT | LA COLORADA
REFERENCE | 3211
DATE DELIVERED | 2025-02-18 00:52
DATE REPORTED | 2025-02-17 08:57
INSTRUCTIONS | EFAAG-30
| Au | Ag
| FAAAm | FAGRAVm
SAMPLE | ppm | ppm
5452172001 | 0.023 | 1.759442
5452172002 | 0.2047 | 1.178587
5452172003 | 0.1314 | 2.651099
5452172004 | 0.0595 | 1
5452172005 | 0.1516 | 1.981236
5452172006 | 0.02 | 1
5452172007 | 0.0444 | 1
5452172008 | 0.1735 | 2.391884
5452172009 | 0.0626 | 1
5452172010 | 0.4423 | 23.022802
5452172011 | 0.3398 | 6.426867
5452172012 | 1.9137 | 61.742357
5452172013 | 0.0909 | 4.157118
5452172014 | 0.1695 | 0.930097
5452172015 | 0.4747 | 4.524134