## MLC202502173212
MLC202502173212
PROJECT | LA COLORADA
REFERENCE | 3212
DATE DELIVERED | 2025-02-18 06:25
DATE REPORTED | 2025-02-17 15:55
INSTRUCTIONS | EFAAG-30
| Au | Ag
| FAAAm | FAGRAVm
SAMPLE | ppm | ppm
5452172016 | 0.3908 | 5.840249
5452172017 | 0.2328 | 8.46662
5452172018 | 0.1859 | 1
5452172019 | 0.0699 | 3.795092
5452172020 | 0.02 | 4.529697
5452172021 | 0.0485 | 3.783939
5452172022 | 0.0913 | 9.104715
5452172023 | 0.1488 | 6.00038
5452172024 | 0.1215 | 1.178327
5452172025 | 1.6084 | 2.273898
5452172026 | 0.1242 | 1.808554
5452172027 | 0.1388 | 2.444103