## MLC202502173213
MLC202502173213
PROJECT | LA COLORADA
REFERENCE | 3213
DATE DELIVERED | 2025-02-18 06:25
DATE REPORTED | 2025-02-17 16:05
INSTRUCTIONS | EFAAG-30
| Au | Ag
| FAAAm | FAGRAVm
SAMPLE | ppm | ppm
5452172028 | 0.0642 | 6.484709